## 1
Длина l0 , мм				Площадь поперечного сечения S0 , мм2				σпц	σ0,2	σпроч
25				18,47				57,99	69,03	75,91
№	F, кгс	Δl, мм	ΔF, кгс	Δ(Δl), мм	tgβ	σ, Па	ε, %	ε + 0,2%
1	102	0,01	51	0,04	1275	5,52	0,04%	0,24%
2	153	0,05	51	0,04	1275	8,28	0,20%	0,40%
3	204	0,09	51	0,04	1275	11,04	0,36%	0,56%
4	255	0,13	63	0,04	1575	13,81	0,52%	0,72%
5	318	0,17	51	0,04	1275	17,22	0,68%	0,88%
6	369	0,21	63	0,04	1575	19,98	0,84%	1,04%
7	432	0,25	64	0,04	1600	23,39	1,00%	1,20%
8	496	0,29	65	0,04	1625	26,85	1,16%	1,36%
9	561	0,33	63	0,04	1575	30,37	1,32%	1,52%
10	624	0,37	51	0,04	1275	33,78	1,48%	1,68%
11	675	0,41	58	0,04	1450	36,55	1,64%	1,84%
12	733	0,45	108	0,08	1350	39,69	1,80%	2,00%
13	841	0,53	128	0,08	1600	45,53	2,12%	2,32%
14	969	0,61	102	0,08	1275	52,46	2,44%	2,64%
15	1071	0,69	76	0,08	950,000000000001	57,99	2,76%	2,96%
16	1147	0,77	51	0,04	1275	62,10	3,08%	3,28%
17	1198	0,81	77	0,08	962,500000000001	64,86	3,24%
18	1275	0,89	51	0,08	637,5	69,03	3,56%
19	1326	0,97	38	0,08	475	71,79	3,88%
20	1364	1,05	13	0,04	325	73,85	4,20%
21	1377	1,09	6	0,04	150,000000000001	74,55	4,36%
22	1383	1,13	7	0,04	175	74,88	4,52%
23	1390	1,17	9	0,04	225	75,26	4,68%
24	1399	1,21	3	0,04	74,9999999999999	75,74	4,84%
25	1402	1,25	0	0,08	0	75,91	5,00%
26	1402	1,33	0	0,08	0	75,91	5,32%
27	1402	1,41	0	0,04	0	75,91	5,64%
28	1402	1,45	-10	0,04	-250	75,91	5,80%
29	1392	1,49	-3	0,04	-74,9999999999999	75,37	5,96%
30	1389	1,53	0	0,04	0	75,20	6,12%
31	1389	1,57	-1	0,04	-25,0000000000001	75,20	6,28%
32	1388	1,61	-4	0,04	-99,9999999999999	75,15	6,44%
33	1384	1,65	-4	0,04	-99,9999999999999	74,93	6,60%
34	1380	1,69	-3	0,04	-74,9999999999999	74,72	6,76%
35	1377	1,73	-6	0,04	-150	74,55	6,92%
36	1371	1,77	-7	0,04	-175	74,23	7,08%
37	1364	1,81	-13	0,08	-162,5	73,85	7,24%
38	1351	1,89	-6	0,08	-75,0000000000001	73,15	7,56%
39	1345	1,97	-4	0,04	-100	72,82	7,88%
40	1341	2,01				72,60	8,04%
Диаграмма растяжения
Δl, мм
F, кгс
Диаграмма деформации
ε
σ, Па

## 3
Длина l0 , мм				Площадь поперечного сечения S0 , мм2				σпц	σT	σпроч
25				18,47				69,73	72,12	88,36
№	F, кгс	Δl, мм	ΔF, кгс	Δ(Δl), мм	tgβ	σ, Па	ε, %	ε + 0,2%
1	64	0,04	25	0,04	625	3,47	0,16%	0,36%							1	92	0,04	1	76	0,08	1	64	0,04	1	63	0,04
2	89	0,08	38	0,04	950	4,82	0,32%	0,52%							2	142	0,08	2	114	0,12	2	89	0,08	2	102	0,08
3	127	0,12	51	0,04	1275	6,88	0,48%	0,68%							3	201	0,12	3	153	0,16	3	127	0,12	3	127	0,12
4	178	0,16	51	0,04	1275	9,64	0,64%	0,84%							4	264	0,16	4	293	0,28	4	178	0,16	4	153	0,16
5	229	0,2	51	0,04	1275	12,40	0,80%	1,00%							5	325	0,2	5	344	0,32	5	229	0,2	5	186	0,2
6	280	0,24	51	0,04	1275	15,16	0,96%	1,16%							6	391	0,24	6	382	0,36	6	280	0,24	6	229	0,24
7	331	0,28	64	0,04	1600	17,92	1,12%	1,32%							7	460	0,28	7	472	0,44	7	331	0,28	7	255	0,28
8	395	0,32	115	0,08	1437,5	21,39	1,28%	1,48%							8	525	0,32	8	510	0,48	8	395	0,32	8	331	0,36
9	510	0,4	140	0,08	1750	27,61	1,60%	1,80%							9	602	0,36	9	548	0,52	9	510	0,4	9	357	0,4
10	650	0,48	64	0,04	1600	35,19	1,92%	2,12%							10	663	0,4	10	586	0,56	10	650	0,48	10	383	0,44
11	714	0,52	140	0,08	1750	38,66	2,08%	2,28%							11	739	0,44	11	669	0,68	11	714	0,52	11	416	0,48
12	854	0,6	140	0,08	1750	46,24	2,40%	2,60%							12	803	0,48	12	714	0,76	12	854	0,6	12	446	0,52
13	994	0,68	77	0,04	1925	53,82	2,72%	2,92%							13	867	0,52	13	739	0,8	13	994	0,68	13	472	0,56
14	1071	0,72	76	0,04	1900	57,99	2,88%	3,08%							14	931	0,56	14	803	0,92	14	1071	0,72	14	497	0,6
15	1147	0,76	64	0,04	1600	62,10	3,04%	3,24%							15	982	0,6	15	867	1,04	15	1147	0,76	15	548	0,68
16	1211	0,8	38	0,04	950,000000000002	65,57	3,20%	3,40%							16	1045	0,64	16	893	1,08	16	1211	0,8	16	574	0,72
17	1249	0,84	39	0,04	974,999999999999	67,62	3,36%								17	1096	0,68	17	918	1,12	17	1249	0,84	17	599	0,76
18	1288	0,88	12	0,04	300	69,73	3,52%								18	1160	0,72	18	963	1,2	18	1288	0,88	18	637	0,84
19	1300	0,92	20	0,08	250	70,38	3,68%								19	1211	0,76	19	998	1,24	19	1300	0,92	19	678	0,92
20	1320	1	12	0,04	300	71,47	4,00%								20	1262	0,8	20	1017	1,28	20	1320	1	20	714	1
21	1332	1,04	0	0,04	0	72,12	4,16%								21	1313	0,84	21	1030	1,32	21	1332	1,04	21	752	1,08
22	1332	1,08	39	0,08	487,500000000001	72,12	4,32%								22	1351	0,88	22	1075	1,4	22	1332	1,08	22	790	1,16
23	1371	1,16	19	0,04	475	74,23	4,64%								23	1390	0,92	23	1088	1,44	23	1371	1,16	23	822	1,24
24	1390	1,2	46	0,08	575	75,26	4,80%								24	1415	0,96	24	1100	1,48	24	1390	1,2	24	867	1,36
25	1436	1,28	17	0,04	425	77,75	5,12%								25	1441	1	25	1126	1,56	25	1436	1,28	25	918	1,48
26	1453	1,32	26	0,04	650,000000000003	78,67	5,28%								26	1460	1,04	26	1151	1,64	26	1453	1,32	26	944	1,6
27	1479	1,36	38	0,08	475	80,08	5,44%								27	1473	1,08	27	1164	1,72	27	1479	1,36	27	969	1,68
28	1517	1,44	38	0,08	475	82,13	5,76%								28	1473	1,12	28	1209	1,84	28	1517	1,44	28	995	1,76
29	1555	1,52	39	0,08	487,5	84,19	6,08%								29	1479	1,16	29	1222	1,92	29	1555	1,52	29	1020	1,88
30	1594	1,6	25	0,04	625	86,30	6,40%								30	1479	1,2	30	1228	1,96	30	1594	1,6	30	1045	2
31	1619	1,64	13	0,04	325	87,66	6,56%								31	1479	1,24	31	1234	2	31	1619	1,64	31	1071	2,12
32	1632	1,68	-2	0,08	-25	88,36	6,72%								32	1479	1,28	32	1241	2,04	32	1632	1,68	32	1086	2,24
33	1630	1,76	-4	0,08	-50,0000000000001	88,25	7,04%								33	1479	1,32	33	1240	2,12	33	1630	1,76	33	1096	2,32
34	1626	1,84	-1	0,04	-25	88,03	7,36%								34	1476	1,36	34	1239	2,16	34	1626	1,84	34	1109	2,4
35	1625	1,88	-6	0,08	-74,9999999999999	87,98	7,52%								35	1470	1,4	35	1237	2,2	35	1625	1,88	35	1109	2,48
36	1619	1,96	-7	0,04	-175	87,66	7,84%								36	1465	1,44	36	1233	2,28	36	1619	1,96	36	1108	2,56
37	1612	2	-12	0,08	-150	87,28	8,00%								37	1460	1,48	37	1222	2,36	37	1612	2	37	1106	2,64
38	1600	2,08	-18	0,04	-450	86,63	8,32%								38	1452	1,52	38	1215	2,44	38	1600	2,08	38	1102	2,72
39	1582	2,12	-9	0,04	-225	85,65	8,48%								39	1442	1,56	39	1200	2,48	39	1582	2,12	39	1095	2,8
40	1573	2,16				85,17	8,64%								40	1433	1,6	40	1181	2,56	40	1573	2,16	40	1076	2,88
Диаграмма растяжения
Δl, мм
F, кгс
Диаграмма деформации
ε
σ, Па

## 5
Длина l0 , мм				Площадь поперечного сечения S0 , мм2				σпц	σ0,2	σпроч
25				18,47				57,99	69,03	75,91
№	F, кгс	Δl, мм	ΔF, кгс	Δ(Δl), мм	tgβ	σ, Па	ε, %	ε + 0,2%
1	102	0,01	51	0,04	1275	5,52	0,04%	0,24%
2	153	0,05	51	0,04	1275	8,28	0,20%	0,40%
3	204	0,09	51	0,04	1275	11,04	0,36%	0,56%
4	255	0,13	63	0,04	1575	13,81	0,52%	0,72%
5	318	0,17	51	0,04	1275	17,22	0,68%	0,88%
6	369	0,21	63	0,04	1575	19,98	0,84%	1,04%
7	432	0,25	64	0,04	1600	23,39	1,00%	1,20%
8	496	0,29	65	0,04	1625	26,85	1,16%	1,36%
9	561	0,33	63	0,04	1575	30,37	1,32%	1,52%
10	624	0,37	51	0,04	1275	33,78	1,48%	1,68%
11	675	0,41	58	0,04	1450	36,55	1,64%	1,84%
12	733	0,45	108	0,08	1350	39,69	1,80%	2,00%
13	841	0,53	128	0,08	1600	45,53	2,12%	2,32%
14	969	0,61	102	0,08	1275	52,46	2,44%	2,64%
15	1071	0,69	76	0,08	950,000000000001	57,99	2,76%	2,96%
16	1147	0,77	51	0,04	1275	62,10	3,08%	3,28%
17	1198	0,81	77	0,08	962,500000000001	64,86	3,24%
18	1275	0,89	51	0,08	637,5	69,03	3,56%
19	1326	0,97	38	0,08	475	71,79	3,88%
20	1364	1,05	13	0,04	325	73,85	4,20%
21	1377	1,09	6	0,04	150,000000000001	74,55	4,36%
22	1383	1,13	7	0,04	175	74,88	4,52%
23	1390	1,17	9	0,04	225	75,26	4,68%
24	1399	1,21	3	0,04	74,9999999999999	75,74	4,84%
25	1402	1,25	0	0,08	0	75,91	5,00%
26	1402	1,33	0	0,08	0	75,91	5,32%
27	1402	1,41	0	0,04	0	75,91	5,64%
28	1402	1,45	-10	0,04	-250	75,91	5,80%
29	1392	1,49	-3	0,04	-74,9999999999999	75,37	5,96%
30	1389	1,53	0	0,04	0	75,20	6,12%
31	1389	1,57	-1	0,04	-25,0000000000001	75,20	6,28%
32	1388	1,61	-4	0,04	-99,9999999999999	75,15	6,44%
33	1384	1,65	-4	0,04	-99,9999999999999	74,93	6,60%
34	1380	1,69	-3	0,04	-74,9999999999999	74,72	6,76%
35	1377	1,73	-6	0,04	-150	74,55	6,92%
36	1371	1,77	-7	0,04	-175	74,23	7,08%
37	1364	1,81	-13	0,08	-162,5	73,85	7,24%
38	1351	1,89	-6	0,08	-75,0000000000001	73,15	7,56%
39	1345	1,97	-4	0,04	-100	72,82	7,88%
40	1341	2,01				72,60	8,04%
Диаграмма растяжения
Δl, мм
F, кгс
Диаграмма деформации
ε
σ, Па

## 15
Длина l0 , мм				Площадь поперечного сечения S0 , мм2				σпц	σT	σпроч
25				18,47				62,80	67,68	78,67
№	F, кгс	Δl, мм	ΔF, кгс	Δ(Δl), мм	tgβ	σ, Па	ε, %	ε + 0,2%
1	89	0,1	38	0,04	950	4,82	0,40%	0,60%
2	127	0,14	45	0,04	1125	6,88	0,56%	0,76%							1	89	0,08	1	102	0,02				1	64	0,04
3	172	0,18	45	0,04	1125	9,31	0,72%	0,92%							2	127	0,12	2	127	0,04				2	89	0,08
4	217	0,22	51	0,04	1275	11,75	0,88%	1,08%							3	166	0,16	3	178	0,08				3	127	0,12
5	268	0,26	51	0,04	1275	14,51	1,04%	1,24%							4	204	0,2	4	229	0,12				4	178	0,16
6	319	0,3	50	0,04	1250	17,27	1,20%	1,40%							5	242	0,24	5	280	0,16				5	229	0,2
7	369	0,34	52	0,04	1300	19,98	1,36%	1,56%							6	280	0,28	6	344	0,2				6	280	0,24
8	421	0,38	63	0,04	1575	22,79	1,52%	1,72%							7	319	0,32	7	407	0,24				7	331	0,28
9	484	0,42	77	0,04	1925	26,20	1,68%	1,88%							8	357	0,36	8	458	0,28				8	395	0,32
10	561	0,46	51	0,04	1275	30,37	1,84%	2,04%							9	370	0,4	9	521	0,32				9	510	0,4
11	612	0,5	63	0,04	1575	33,13	2,00%	2,20%							10	421	0,44	10	584	0,36				10	650	0,48
12	675	0,54	77	0,04	1925	36,55	2,16%	2,36%							11	446	0,48	11	635	0,4				11	714	0,52
13	752	0,58	64	0,04	1600	40,71	2,32%	2,52%							12	478	0,52	12	699	0,44				12	854	0,6
14	816	0,62	76	0,04	1900	44,18	2,48%	2,68%							13	523	0,56	13	761	0,48				13	994	0,68
15	892	0,66	77	0,02	3850	48,29	2,64%	2,84%							14	548	0,6	14	824	0,52				14	1071	0,72
16	969	0,68	51	0,06	850,000000000001	52,46	2,72%	2,92%							15	580	0,64	15	888	0,56				15	1147	0,76
17	1020	0,74	51	0,04	1275	55,22	2,96%								16	612	0,68	16	926	0,6				16	1211	0,8
18	1071	0,78	51	0,04	1275	57,99	3,12%								17	631	0,72	17	964	0,64				17	1249	0,84
19	1122	0,82	38	0,04	950,000000000002	60,75	3,28%								18	663	0,76	18	1020	0,68				18	1288	0,88
20	1160	0,86	26	0,04	650	62,80	3,44%								19	682	0,8	19	1071	0,72				19	1300	0,92
21	1186	0,9	12	0,08	150	64,21	3,60%								20	701	0,84	20	1122	0,76				20	1320	1
22	1198	0,98	26	0,04	650	64,86	3,92%								21	727	0,88	21	1147	0,8				21	1332	1,04
23	1224	1,02	13	0,04	325	66,27	4,08%								22	749	0,92	22	1183	0,84				22	1332	1,08
24	1237	1,06	-13	0,04	-325	66,97	4,24%								23	762	0,96	23	1211	0,88				23	1371	1,16
25	1224	1,1	26	0,02	1300	66,27	4,40%								24	787	1	24	1237	0,92				24	1390	1,2
26	1250	1,12	18	0,02	900	67,68	4,48%								25	813	1,04	25	1250	0,96				25	1436	1,28
27	1268	1,14	20	0,04	500,000000000002	68,65	4,56%								26	828	1,08	26	1275	1,02				26	1453	1,32
28	1288	1,18	38	0,08	475	69,73	4,72%								27	854	1,12	27	1281	1,08				27	1479	1,36
29	1326	1,26	51	0,08	637,5	71,79	5,04%								28	881	1,2	28	1283	1,12				28	1517	1,44
30	1377	1,34	38	0,08	475,000000000001	74,55	5,36%								29	918	1,28	29	1283	1,16				29	1555	1,52
31	1415	1,42	38	0,08	475	76,61	5,68%								30	969	1,4	30	1283	1,2				30	1594	1,6
32	1453	1,5	0	0,08	0	78,67	6,00%								31	994	1,48	31	1281	1,24				31	1619	1,64
33	1453	1,58	0	0,08	0	78,67	6,32%								32	1020	1,56	32	1280	1,28				32	1632	1,68
34	1453	1,66	-1	0,08	-12,5	78,67	6,64%								33	1045	1,64	33	1277	1,32				33	1630	1,76
35	1452	1,74	0	0,08	0	78,61	6,96%								34	1071	1,76	34	1275	1,36				34	1626	1,84
36	1452	1,82	-2	0,08	-25	78,61	7,28%								35	1096	1,84	35	1274	1,4				35	1625	1,88
37	1450	1,9	-3	0,08	-37,5	78,51	7,60%								36	1122	1,96	36	1270	1,44				36	1619	1,96
38	1447	1,98	-5	0,08	-62,5	78,34	7,92%								37	1147	2,08	37	1269	1,48				37	1612	2
39	1442	2,06	-4	0,04	-99,9999999999999	78,07	8,24%								38	1142	2,24	38	1262	1,52				38	1600	2,08
40	1438	2,1				77,86	8,40%								39	1138	2,42	39	1255	1,56				39	1582	2,12
															40	1120	2,62	40	1250	1,6				40	1573	2,16
Диаграмма растяжения
Δl, мм
F, кгс
Диаграмма деформации
ε
σ, Па